## Sayfa1
HALAT TELİ / ROPING WIRE /10264-2
DIA (mm) | COATING |  | 1570 N/mm² |  | 1770 N/mm² |  | 1960 N/mm² |  | 2160 N/mm² |  | PACKING
0.2 | Phosphated | Galvanized | [6 empty] | 2160 | Patented | BS60 Reel
0.25 | Phosphated | Galvanized |  |  |  |  | 1960 | Patented | 2160 | Patented | BS60 Reel
0.3 | Phosphated | Galvanized |  |  | 1770 | Patented | 1960 | Patented | 2160 | Patented | BS60 Reel |  |  | Z2 250-450 kg
0.35 | Phosphated | Galvanized | 1570 | Patented | 1770 | Patented | 1960 | Patented | 2160 | Patented | BS60 Reel |  |  |  | W=250-450 KG
0.4 | Phosphated | Galvanized | 1570 | Patented | 1770 | Patented | 1960 | Patented | 2160 | Patented | BS60 Reel |  |  |  | H=280
0.45 | Phosphated | Galvanized | 1570 | Patented | 1770 | Patented | 1960 | Patented | 2160 | Patented | BS60 Reel |  |  |  | D=700-850
0.5 | Phosphated | Galvanized | 1570 | Patented | 1770 | Patented | 1960 | Patented | 2160 | Patented | BS60 Reel | 250-450 kg Z2 |  |  | d=356
0.55 | Phosphated | Galvanized | 1570 | Patented | 1770 | Patented | 1960 | Patented | 2160 | Patented | BS60 Reel | 250-450 kg Z2
0.6 | Phosphated | Galvanized | 1570 | Patented | 1770 | Patented | 1960 | Patented | 2160 | Patented | BS60 Reel | 250-450 kg Z2
0.65 | Phosphated | Galvanized | 1570 | Patented | 1770 | Patented | 1960 | Patented | 2160 | Patented | BS60 Reel | 250-450 kg Z2
0.7 | Phosphated | Galvanized | 1570 | Patented | 1770 | Patented | 1960 | Patented | 2160 | Patented | BS60 Reel | 250-450 kg Z2 |  | Z3 500-1000 kg
0.75 | Phosphated | Galvanized | 1570 | Patented | 1770 | Patented | 1960 | Patented | 2160 | Patented |  | 250-450 kg Z2 |  |  | W=500-1000 KG
0.8 | Phosphated | Galvanized | 1570 | Patented | 1770 | Patented | 1960 | Patented | 2160 | Patented |  | 250-450 kg Z2 |  |  | H=560
0.9 | Phosphated | Galvanized | 1570 | Patented | 1770 | Patented | 1960 | Patented | 2160 | Patented |  | 250-450 kg Z2 |  |  | D=700-850
1 | Phosphated | Galvanized | 1570 | Patented | 1770 | Patented -W/R | 1960 | Patented -W/R | 2160 | Patented -W/R |  | 250-450 kg Z2 |  |  | d=450
1.1 | Phosphated | Galvanized | 1570 | Patented -W/R | 1770 | Patented -W/R | 1960 | Patented -W/R | 2160 | Patented -W/R |  | 250-450 kg Z2
1.2 | Phosphated | Galvanized | 1570 | Patented -W/R | 1770 | Patented -W/R | 1960 | Patented -W/R | 2160 | Patented -W/R |  | 250-450 kg Z2
1.3 | Phosphated | Galvanized | 1570 | Patented -W/R | 1770 | Patented -W/R | 1960 | Patented -W/R | 2160 | Patented -W/R |  | 250-450 kg Z2
1.4 | Phosphated | Galvanized | 1570 | Patented -W/R | 1770 | Patented -W/R | 1960 | Patented -W/R | 2160 | Patented -W/R |  | 250-450 kg Z2
1.5 | Phosphated | Galvanized | 1570 | Patented -W/R | 1770 | Patented -W/R | 1960 | Patented -W/R | 2160 | Patented -W/R |  | 250-450 kg Z2
1.6 | Phosphated | Galvanized | 1570 | Patented -W/R | 1770 | Patented -W/R | 1960 | Patented -W/R | 2160 | Patented -W/R |  | 250-450 kg Z2 | 500-1000 kg Z3
1.7 | Phosphated | Galvanized | 1570 | Patented -W/R | 1770 | Patented -W/R | 1960 | Patented -W/R |  |  |  | 250-450 kg Z2 | 500-1000 kg Z3
1.8 | Phosphated | Galvanized | 1570 | Patented -W/R | 1770 | Patented -W/R | 1960 | Patented -W/R |  |  |  | 250-450 kg Z2 | 500-1000 kg Z3
BS60-SAÇ MAKARA / Metalic Spool 25 kg
K=255
L=117
M=167
N=153
O=16 & 33
Q=43
P=3X13